## Sheet1
Spindle_speed | Feed_rate | Depth_of_cut | Surface_Roughness | time_sec
2374 | 0.17 | 0.39 | 0.632 | 36
1952 | 0.185 | 0.37 | 0.828 | 38.25
1844 | 0.178 | 0.42 | 1.357 | 27.54
2690 | 0.184 | 0.38 | 0.649 | 28.46
2946 | 0.173 | 0.33 | 1.074 | 26.5
2879 | 0.181 | 0.31 | 0.864 | 37.61
2052 | 0.166 | 0.41 | 2.739 | 45.85
1581 | 0.165 | 0.53 | 1.148 | 40.18
1664 | 0.19 | 0.46 | 1.226 | 34.86
2048 | 0.181 | 0.43 | 1.431 | 38.8
1969 | 0.168 | 0.26 | 0.77 | 30.32
2400 | 0.187 | 0.4 | 0.99 | 39.94
1945 | 0.173 | 0.47 | 1.439 | 34.08
2119 | 0.172 | 0.35 | 2.532 | 46.99
1526 | 0.17 | 0.34 | 1.324 | 39.99
1977 | 0.165 | 0.57 | 0.934 | 35.09
2058 | 0.162 | 0.53 | 1.229 | 32.49
2270 | 0.17 | 0.58 | 0.957 | 37.28
2197 | 0.162 | 0.43 | 0.802 | 40.85
1975 | 0.161 | 0.34 | 1.911 | 39.46
1663 | 0.183 | 0.55 | 1.287 | 31.5
2174 | 0.184 | 0.3 | 1.205 | 35.89
2033 | 0.175 | 0.52 | 0.976 | 43.17
2127 | 0.161 | 0.22 | 1.275 | 33.03
2050 | 0.189 | 0.3 | 1.156 | 36.03
1977 | 0.179 | 0.59 | 1.084 | 45.25
1634 | 0.18 | 0.56 | 0.897 | 46.86
1628 | 0.161 | 0.31 | 0.737 | 43.03
2201 | 0.163 | 0.38 | 1.44 | 49.14
1665 | 0.179 | 0.24 | 1.052 | 38.12
1888 | 0.166 | 0.3 | 0.758 | 36.48
2059 | 0.165 | 0.52 | 1.405 | 38.7
1665 | 0.188 | 0.57 | 2.011 | 44.51
1743 | 0.16 | 0.34 | 0.97 | 34.92
2084 | 0.174 | 0.59 | 0.928 | 31.97
2471 | 0.168 | 0.47 | 1.297 | 32.63
2056 | 0.187 | 0.44 | 1.434 | 40.58
1896 | 0.163 | 0.29 | 1.091 | 32.02
2349 | 0.173 | 0.51 | 1.337 | 37.96
1737 | 0.188 | 0.55 | 0.757 | 37.07
2054 | 0.167 | 0.3 | 1.334 | 38.17
1978 | 0.168 | 0.53 | 1.708 | 42.79
1601 | 0.181 | 0.4 | 1.113 | 31.35
2254 | 0.185 | 0.43 | 1.284 | 37.57
1958 | 0.173 | 0.27 | 1.074 | 33.74